## Sheet1
STT | SAMPLE | DEPTH1 | DEPTH2 | GR1 | GR2 | GR3 | SA1 | SA2 | SA3 | SA4 | SA5 | SI1 | SI2 | CL | MC | DEN | SPE_GRAVITY | SAT | VOID-RATIO | LL | PL | TAU025 | TAU050 | TAU075 | TAU100 | TAU150 | TAU200 | TAU300 | TAU400 | FRICTION_ANGLE | COHESION
1 | HK1-1 | 1.8 | 2 | 0 | 0 | 0 | 0 | 0 | 0 | 2.6 | 5.9 | 45.7 | 12.7 | 33.1 | 63.51 | 1.58 | 2.6 | 98 | 1.68 | 52.5 | 31.2 | 0.075 | 0.084 | 0.097 | [5 empty] | 0.1048611 | 0.063
2 | HK1-2 | 3.8 | 4 | 0 | 0 | 0 | 0 | 0 | 0 | 0.6 | 14.9 | 29.9 | 14.8 | 39.8 | 56.14 | 1.59 | 2.6 | 94 | 1.549 | 54.6 | 32.5 | 0.078 | 0.086 | 0.104 | [5 empty] | 0.1243056 | 0.063
3 | HK1-3 | 5.8 | 6 | 0 | 0 | 0 | 0 | 0 | 0 | 1.1 | 8.7 | 36.7 | 14.4 | 39.1 | 56.48 | 1.62 | 2.61 | 98 | 1.51 | 47.3 | 20.3 | 0.071 | 0.082 | 0.098 | [5 empty] | 0.13125 | 0.057
4 | HK1-4 | 7.8 | 8 | 0 | 0 | 0 | 0 | 0 | 0 | 73.9 | 7.9 | 4.6 | 2.4 | 11.2 | 42.25 | 1.62 | 2.62 | 85 | 1.298 | 36.1 | 26.1 | 0.075 | 0.089 | 0.126 | [5 empty] | 0.2423611 | 0.046
5 | HK1-5 | 9.8 | 10 | 0 | 0 | 0 | 0 | 0 | 0 | 11.6 | 29.1 | 40.7 | 3.7 | 14.9 | 46.4 | 1.7 | 2.63 | 96 | 1.267 | 34.1 | 22.8 | 0.082 | 0.102 | 0.128 | [5 empty] | 0.2166667 | 0.058
6 | HK1-6 | 11.8 | 12 | 0 | 0 | 0 | 0 | 0 | 0 | 8.5 | 36.6 | 24.5 | 12.5 | 17.9 | 34.22 | 1.74 | 2.62 | 88 | 1.015 | 32.1 | 20.2 | 0.078 | 0.088 | 0.108 | [5 empty] | 0.1381944 | 0.062
7 | HK1-7 | 13.8 | 14 | 0 | 0 | 0 | 0 | 0 | 0 | 16.5 | 38.1 | 28.9 | 5.5 | 11 | 38.29 | 1.76 | 2.63 | 94 | 1.071 | 31.4 | 20.6 | 0.084 | 0.106 | 0.131 | [5 empty] | 0.2263889 | 0.06
8 | HK1-8 | 15.8 | 16 | 0 | 0 | 0 | 0 | 0 | 0 | 21.2 | 36.4 | 23.9 | 3.7 | 14.8 | 43.22 | 1.75 | 2.61 | 99 | 1.139 | 33.1 | 22 | 0.077 | 0.089 | 0.114 | [5 empty] | 0.1763889 | 0.056
9 | HK1-9 | 17.8 | 18 | 0 | 0 | 0 | 0 | 0 | 0 | 8.4 | 27 | 37.3 | 6.8 | 20.4 | 46.09 | 1.7 | 2.61 | 96 | 1.25 | 39 | 23.4 | 0.084 | 0.091 | 0.115 | [5 empty] | 0.1479167 | 0.066
10 | HK1-10 | 19.8 | 20 | 0 | 0 | 0 | 0 | 0 | 0 | 6.9 | 22 | 34.9 | 13.5 | 22.7 | 55.23 | 1.63 | 2.61 | 97 | 1.489 | 43.1 | 26.9 | 0.078 | 0.089 | 0.107 | [5 empty] | 0.1381944 | 0.063
11 | HK1-11 | 21.8 | 22 | 0 | 0 | 0 | 0 | 0 | 0 | 29.7 | 14.4 | 28 | 7.3 | 20.7 | 48.9 | 1.68 | 2.63 | 97 | 1.319 | 38.2 | 22.1 | 0.073 | 0.088 | 0.1 | [5 empty] | 0.1263889 | 0.06
12 | HK1-12 | 23.8 | 24 | 0 | 0 | 0 | 0 | 0 | 0 | 2.5 | 42.6 | 25 | 6.6 | 23.3 | 29.53 | 1.58 | 2.63 | 67 | 1.148 | 42.5 | 26.8 | 0.071 | 0.084 | 0.101 | [5 empty] | 0.1451389 | 0.055
13 | HK1-13 | 25.8 | 26 | 0 | 0 | 0 | 0 | 0 | 0 | 17.4 | 44.9 | 10.7 | 6 | 21 | 64.48 | 1.58 | 2.63 | 98 | 1.729 | 43.1 | 27 | 0.075 | 0.089 | 0.103 | [5 empty] | 0.1361111 | 0.061
14 | HK1-14 | 27.8 | 28 | 0 | 0 | 0 | 0 | 0 | 0 | 23.3 | 53.6 | 8.8 | 5.7 | 8.6 | 15.74 | 1.9 | 2.68 | 89 | 0.775 | NP | NP |  |  |  | 0.467 |  | 0.857 | 1.24 |  | 0.8791667 | 0.081
15 | HK1-15 | 29.8 | 30 | 0 | 0 | 0 | 0 | 0 | 0 | 76.8 | 8 | 3.5 | 2.5 | 9.1 | 13.97 | 1.99 | 2.67 | 97 | 0.658 | NP | NP |  |  |  | 0.474 |  | 0.879 | 1.269 |  | 0.9020833 | 0.079
16 | HK1-16 | 31.8 | 32 | 0 | 0 | 0 | 0 | 0 | 0 | 62.8 | 21.3 | 4.2 | 2.2 | 9.6 | 13.8 | 1.93 | 2.67 | 89 | 0.712 | NP | NP |  |  |  | 0.489 |  | 0.897 | 1.313 |  | 0.9326389 | 0.075
17 | HK1-17 | 33.8 | 34 | 0 | 0 | 0 | 0 | 0 | 0 | 2.7 | 12.7 | 20.4 | 23.5 | 40.7 | 52.13 | 1.66 | 2.6 | 98 | 1.385 | 50 | 28.4 | 0.089 | 0.106 | 0.131 | [5 empty] | 0.1791667 | 0.067
18 | HK1-18 | 35.8 | 36 | 0 | 0 | 0 | 0 | 0 | 0 | 1.4 | 5.8 | 38.8 | 16.1 | 37.9 | 45.01 | 1.71 | 2.61 | 97 | 1.212 | 43.6 | 27.9 | 0.095 | 0.117 | 0.146 | [5 empty] | 0.2423611 | 0.068
19 | HK1-19 | 37.8 | 38 | 0 | 0 | 0 | 0 | 7.4 | 6.7 | 14.3 | 29.2 | 15.1 | 6.4 | 20.8 | 17.51 | 2.06 | 2.7 | 86 | 0.549 | 31.1 | 16.8 |  |  |  | 0.552 |  | 0.839 | 1.112 |  | 0.6520833 | 0.275
20 | HK1-20 | 39.8 | 40 | 0 | 0 | 0 | 0 | 0 | 0 | 1.3 | 31.4 | 11.9 | 7.7 | 47.7 | 21.99 | 2.02 | 2.72 | 94 | 0.639 | 44.4 | 21.5 |  |  |  | 0.587 |  | 0.857 | 1.099 |  | 0.5986111 | 0.335
21 | HK1-21 | 41.8 | 42 | 0 | 0 | 0 | 0 | 0 | 0 | 0.9 | 19 | 21.2 | 6 | 52.9 | 21.73 | 1.99 | 2.72 | 88 | 0.669 | 43.9 | 19.9 |  |  | 0.603 |  | 0.893 | 1.123 |  |  | 0.6069444 | 0.354
22 | HK1-22 | 43.5 | 44 | 0 | 0 | 0 | 0 | 0 | 0 | 1.1 | 11 | 21.9 | 12.2 | 53.8 | 22.02 | 2.03 | 2.73 | 93 | 0.645 | 40.7 | 19.7 |  |  |  | 0.629 |  | 0.899 | 1.13 |  | 0.5868056 | 0.385
23 | HK1-23 | 45.8 | 46 | 0 | 0 | 0 | 0 | 2.6 | 43.8 | 5.5 | 13.1 | 8.5 | 6.8 | 19.8 | 15.39 | 2.18 | 2.7 | 97 | 0.429 | 21.6 | 12.1 |  |  |  | 0.452 |  | 0.693 | 0.959 |  | 0.5916667 | 0.194
24 | HK1-24 | 47.8 | 48 | 0 | 0 | 0 | 2.5 | 1.5 | 12.5 | 10.4 | 21.7 | 23.6 | 7.3 | 20.5 | 28.83 | 1.92 | 2.71 | 95 | 0.819 | 36.2 | 23.1 |  |  |  | 0.498 |  | 0.693 | 0.972 |  | 0.5555556 | 0.247
25 | HK1-25 | 49.8 | 50 | 0 | 0 | 1.2 | 1.7 | 10.7 | 47.3 | 16.7 | 4.3 | 4.9 | 5.9 | 7.2 | 16.99 | 2.07 | 2.67 | 89 | 0.508 | NP | NP |  |  |  | 0.494 |  | 0.912 | 1.342 |  | 0.9576389 | 0.068
26 | HK1-26 | 51.8 | 52 | 0 | 0 | 0 | 0.2 | 0.6 | 66.9 | 11.5 | 5.6 | 5.7 | 2.8 | 6.7 | 19.48 | 2.07 | 2.67 | 96 | 0.543 | NP | NP |  |  |  | 0.498 |  | 0.955 | 1.358 |  | 0.9694444 | 0.077
27 | HK1-27 | 53.8 | 54 | 0 | 0 | 0 | 0 | 0.6 | 67.4 | 10.9 | 6.6 | 5.1 | 2.4 | 7 | 19.28 | 2.03 | 2.67 | 90 | 0.571 | NP | NP |  |  |  | 0.503 |  | 0.93 | 1.367 |  | 0.9736111 | 0.069
28 | HK1-28 | 55.8 | 56 | 0 | 0 | 0 | 0 | 2.4 | 63.1 | 9.7 | 5.5 | 7.2 | 4 | 8 | 19.87 | 2.04 | 2.68 | 92 | 0.576 | NP | NP |  |  |  | 0.505 |  | 0.977 | 1.422 |  | 1.025 | 0.051
29 | HK1-29 | 57.8 | 58 | 0 | 0 | 0 | 0 | 0.4 | 83 | 4.2 | 3.9 | 2.7 | 1.5 | 4.3 | 18.15 | 2.1 | 2.66 | 98 | 0.494 | NP | NP |  |  |  | 0.512 |  | 0.995 | 1.464 |  | 1.060417 | 0.039
30 | HK1-30 | 59.8 | 60 | 0 | 0 | 0 | 0 | 0 | 75.6 | 6.4 | 4.5 | 6.1 | 3.1 | 4.3 | 17.96 | 2.09 | 2.66 | 95 | 0.503 | NP | NP |  |  |  | 0.529 |  | 1.003 | 1.488 |  | 1.066667 | 0.047
31 | HK2-1 | 1.8 | 2 | 0 | 0 | 0 | 0 | 0 | 0 | 2.2 | 12.7 | 45.9 | 15.4 | 23.8 | 61.14 | 1.59 | 2.61 | 98 | 1.636 | 45.9 | 29.9 | 0.077 | 0.088 | 0.114 | [5 empty] | 0.1763889 | 0.056
32 | HK2-2 | 3.8 | 4 | 0 | 0 | 0 | 0 | 0 | 0 | 2.3 | 15.1 | 46.6 | 8.3 | 27.7 | 58.31 | 1.62 | 2.62 | 97 | 1.569 | 44.7 | 28.7 | 0.069 | 0.082 | 0.097 | [5 empty] | 0.13125 | 0.055
33 | HK2-3 | 5.8 | 6 | 0 | 0 | 0 | 0 | 0 | 0 | 2.7 | 13.2 | 39 | 15.2 | 29.8 | 61.97 | 1.59 | 2.61 | 97 | 1.663 | 34.9 | 20.3 | 0.077 | 0.089 | 0.106 | [5 empty] | 0.1381944 | 0.061
34 | HK2-4 | 7.8 | 8 | 0 | 0 | 0 | 0 | 0 | 0 | 20.4 | 10.2 | 30 | 12.1 | 27.3 | 51.53 | 1.62 | 2.61 | 93 | 1.439 | 45.5 | 28.8 | 0.084 | 0.097 | 0.128 | [5 empty] | 0.2097222 | 0.059
35 | HK2-5 | 9.8 | 10 | 0 | 0 | 0 | 0 | 0 | 0 | 0.3 | 22.9 | 40.6 | 8.3 | 27.8 | 48.31 | 1.67 | 2.63 | 96 | 1.327 | 37.3 | 23.4 | 0.089 | 0.117 | 0.139 | [5 empty] | 0.2381944 | 0.065
36 | HK2-6 | 11.8 | 12 | 0 | 0 | 0 | 0 | 0 | 0 | 0.6 | 20.9 | 29.8 | 20.1 | 28.6 | 46.28 | 1.66 | 2.62 | 92 | 1.319 | 38.2 | 24 | 0.078 | 0.089 | 0.113 | [5 empty] | 0.1645833 | 0.059
37 | HK2-7 | 13.8 | 14 | 0 | 0 | 0 | 0 | 0 | 0 | 1.1 | 17.7 | 29.3 | 9.9 | 42 | 51.14 | 1.6 | 2.6 | 92 | 1.453 | 41.4 | 20 | 0.077 | 0.088 | 0.103 | [5 empty] | 0.1243056 | 0.063
38 | HK2-8 | 15.8 | 16 | 0 | 0 | 0 | 0 | 0 | 0 | 1.6 | 24.3 | 38.2 | 7.6 | 28.3 | 47.39 | 1.62 | 2.61 | 90 | 1.373 | 40.5 | 27.2 | 0.073 | 0.091 | 0.113 | [5 empty] | 0.1902778 | 0.052
39 | HK2-9 | 17.8 | 18 | 0 | 0 | 0 | 0 | 0 | 0 | 0.9 | 17.6 | 44 | 9.4 | 28.1 | 56.81 | 1.63 | 2.62 | 98 | 1.519 | 45.2 | 30.5 | 0.084 | 0.098 | 0.132 | [5 empty] | 0.2284722 | 0.057
40 | HK2-10 | 19.8 | 20 | 0 | 0 | 0 | 0 | 0 | 0 | 1.1 | 21.3 | 42.1 | 7.2 | 28.3 | 44.5 | 1.71 | 2.63 | 95 | 1.229 | 36.4 | 23.9 | 0.078 | 0.089 | 0.117 | [5 empty] | 0.1833333 | 0.056
41 | HK2-11 | 21.8 | 22 | 0 | 0 | 0 | 0 | 0 | 0 | 0.7 | 17.6 | 40.2 | 14 | 27.6 | 42.91 | 1.69 | 2.61 | 92 | 1.212 | 37.1 | 23.7 | 0.069 | 0.084 | 0.097 | [5 empty] | 0.1333333 | 0.056
42 | HK2-12 | 23.8 | 24 | 0 | 0 | 0 | 0 | 0 | 0 | 1.4 | 15.5 | 36.6 | 19.6 | 26.9 | 54.34 | 1.63 | 2.62 | 97 | 1.472 | 37.8 | 23.8 | 0.07 | 0.08 | 0.095 | [5 empty] | 0.1215278 | 0.056
43 | HK2-13 | 25.8 | 26 | 0 | 0 | 0 | 0 | 0 | 0 | 5.4 | 24.9 | 41.7 | 11.7 | 16.3 | 40.89 | 1.76 | 2.63 | 97 | 1.104 | 33 | 23.1 | 0.077 | 0.097 | 0.128 | [5 empty] | 0.2423611 | 0.049
44 | HK2-14 | 27.8 | 28 | 0 | 0 | 0 | 0 | 0 | 0 | 17.1 | 28.6 | 31.7 | 6.7 | 16 | 32.95 | 1.8 | 2.64 | 91 | 0.956 | 31.6 | 22.7 | 0.082 | 0.102 | 0.135 | [5 empty] | 0.2520833 | 0.053
45 | HK2-15 | 29.8 | 30 | 0 | 0 | 0 | 0 | 0 | 0 | 48 | 13 | 25.6 | 3.8 | 9.7 | 28.34 | 1.8 | 2.68 | 83 | 0.914 | NP | NP |  |  |  | 0.474 |  | 0.866 | 1.258 |  | 0.8916667 | 0.082
46 | HK2-16 | 31.8 | 32 | 0 | 0 | 0 | 0 | 0 | 0 | 16.6 | 22.6 | 35.5 | 9.6 | 15.7 | 36.52 | 1.81 | 2.64 | 98 | 0.985 | 35.1 | 26 | 0.084 | 0.106 | 0.138 | [5 empty] | 0.2569444 | 0.055
47 | HK2-17 | 33.8 | 34 | 0 | 0 | 0 | 0 | 0 | 0 | 2.7 | 24.3 | 47.8 | 9.1 | 16.1 | 34.82 | 1.82 | 2.63 | 97 | 0.948 | 34.9 | 23.6 | 0.089 | 0.109 | 0.146 | [5 empty] | 0.2777778 | 0.056
48 | HK2-18 | 35.8 | 36 | 0 | 0 | 0 | 0 | 0 | 0 | 81.5 | 5.9 | 3.4 | 2.4 | 6.8 | 28.29 | 1.85 | 2.68 | 88 | 0.861 | NP | NP |  |  |  | 0.489 |  | 0.893 | 1.331 |  | 0.9513889 | 0.062
49 | HK2-19 | 37.8 | 38 | 0 | 0 | 0 | 0 | 0 | 0 | 0.1 | 17.5 | 18.7 | 18.7 | 45 | 21.91 | 2.01 | 2.73 | 91 | 0.655 | 48.1 | 25.6 |  |  |  | 0.696 |  | 0.984 | 1.251 |  | 0.6451389 | 0.423
50 | HK2-20 | 39.8 | 40 | 0 | 0 | 0 | 0 | 0 | 0 | 0.1 | 16.3 | 18.6 | 10.3 | 54.8 | 22.78 | 2.02 | 2.72 | 96 | 0.648 | 43.9 | 21.6 |  |  |  | 0.638 |  | 0.912 | 1.167 |  | 0.6159722 | 0.377
51 | HK2-21 | 41.8 | 42 | 0 | 0 | 0 | 0 | 0 | 0 | 0.1 | 10.1 | 21.8 | 9.1 | 58.9 | 22.5 | 2.01 | 2.72 | 93 | 0.659 | 46.2 | 19.9 |  |  |  | 0.629 |  | 0.893 | 1.13 |  | 0.5868056 | 0.383
52 | HK2-22 | 43.8 | 44 | 0 | 0 | 0 | 0 | 0 | 0 | 1.1 | 15.3 | 18.1 | 15.4 | 50.2 | 21.65 | 2.05 | 2.73 | 96 | 0.615 | 44.2 | 20.8 |  |  |  | 0.656 |  | 0.93 | 1.169 |  | 0.5986111 | 0.406
53 | HK2-23 | 45.8 | 46 | 0 | 14.1 | 9.2 | 2.1 | 2.4 | 2.5 | 5.5 | 12.3 | 12 | 11.5 | 28.4 | 25.91 | 1.98 | 2.71 | 97 | 0.726 | 33.4 | 18.8 |  |  |  | 0.419 |  | 0.638 | 0.912 |  | 0.5756944 | 0.164
54 | HK2-24 | 47.8 | 48 | 0 | 0 | 0 | 0 | 3.1 | 48.2 | 8 | 8.1 | 11.1 | 3.2 | 18.1 | 14.05 | 2.2 | 2.7 | 95 | 0.399 | 19.4 | 10.6 |  |  |  | 0.412 |  | 0.602 | 0.875 |  | 0.5444444 | 0.167
55 | HK2-25 | 49.8 | 50 | 0 | 0 | 0 | 0 | 1.5 | 45 | 15.6 | 8 | 9.3 | 10.8 | 9.9 | 28.53 | 1.9 | 2.68 | 94 | 0.811 | NP | NP |  |  |  | 0.489 |  | 0.848 | 1.282 |  | 0.9020833 | 0.08
56 | HK2-26 | 51.8 | 52 | 0 | 0 | 0 | 1.6 | 0.8 | 51.2 | 29.9 | 5 | 3.1 | 1.7 | 6.7 | 27.3 | 1.89 | 2.68 | 90 | 0.811 | NP | NP |  |  |  | 0.494 |  | 0.908 | 1.338 |  | 0.9534722 | 0.096
57 | HK2-27 | 53.8 | 54 | 0 | 0 | 0 | 0 | 3.7 | 70.1 | 6.3 | 5.5 | 7.2 | 2.5 | 4.7 | 17.77 | 1.94 | 2.67 | 77 | 0.618 | NP | NP |  |  |  | 0.498 |  | 0.941 | 1.367 |  | 0.9798611 | 0.066
58 | HK2-28 | 55.8 | 56 | 0 | 0 | 0 | 0.3 | 2.8 | 68 | 10.6 | 4.5 | 4.5 | 2.8 | 6.5 | 17.89 | 2.03 | 2.67 | 87 | 0.552 | NP | NP |  |  |  | 0.503 |  | 0.975 | 1.422 |  | 1.027083 | 0.048
59 | HK2-29 | 57.8 | 58 | 0 | 0 | 3.9 | 5.9 | 32.4 | 38.8 | 3.1 | 3.9 | 5.3 | 2.2 | 5.3 | 16.19 | 2.02 | 2.66 | 81 | 0.529 | NP | NP |  |  |  | 0.521 |  | 1.01 | 1.471 |  | 1.058333 | 0.051
60 | HK2-30 | 59.8 | 60 | 0 | 0 | 3 | 6 | 33.4 | 36.8 | 3.2 | 4.6 | 5.3 | 2.3 | 5.4 | 14.01 | 1.99 | 2.66 | 72 | 0.52 | NP | NP |  |  |  | 0.529 |  | 1.034 | 1.486 |  | 1.066667 | 0.059
61 | HK3-1 | 2 | 2.2 | 0 | 0 | 0 | 0 | 0 | 0 | 0.9 | 9.5 | 25.8 | 19.1 | 44.4 | 57.89 | 1.56 | 2.6 | 98 | 1.796 | 49.7 | 31.1 | 0.071 | 0.082 | 0.095 | [5 empty] | 0.1145833 | 0.059
62 | HK3-2 | 4 | 4.2 | 0 | 0 | 0 | 0 | 0 | 0 | 1 | 11.2 | 14 | 12.7 | 61.2 | 70.87 | 1.53 | 2.59 | 98 | 1.878 | 55.8 | 33.5 | 0.077 | 0.087 | 0.097 | [5 empty] | 0.09791667 | 0.066
63 | HK3-3 | 6 | 6.2 | 0 | 0 | 0 | 0 | 0 | 0 | 2.8 | 10.7 | 22.9 | 14.6 | 50.8 | 67.53 | 1.54 | 2.61 | 96 | 1.837 | 56 | 31 | 0.082 | 0.091 | 0.109 | [5 empty] | 0.13125 | 0.067
64 | HK3-4 | 8 | 8.2 | 0 | 0 | 0 | 0 | 0 | 0 | 42.2 | 10.6 | 37.8 | 9.2 | 39.7 | 68.03 | 1.55 | 2.6 | 97 | 1.826 | 53.1 | 32.9 | 0.075 | 0.086 | 0.097 | [5 empty] | 0.1048611 | 0.064
65 | HK3-5 | 10 | 10.2 | 0 | 0 | 0 | 0 | 0 | 0 | 5.7 | 20.9 | 11.9 | 7.7 | 17.4 | 31.64 | 1.83 | 2.63 | 93 | 0.892 | 33.8 | 22.4 | 0.091 | 0.117 | 0.145 | [5 empty] | 0.2569444 | 0.064
66 | HK3-6 | 12 | 12.2 | 0 | 0 | 0 | 0 | 0 | 0 | 3 | 15 | 33.8 | 9.8 | 35.6 | 49.6 | 1.65 | 2.62 | 94 | 1.382 | 43.2 | 22.6 | 0.073 | 0.088 | 0.102 | [5 empty] | 0.1381944 | 0.058
67 | HK3-7 | 14 | 14.2 | 0 | 0 | 0 | 0 | 0 | 0 | 2.9 | 18.5 | 37.3 | 14.5 | 26.6 | 54.67 | 1.62 | 2.61 | 94 | 1.439 | 39.6 | 26.2 | 0.071. | 0.088 | 0.109 | [5 empty] | 0.1833333 | 0.051
68 | HK3-8 | 16 | 16.2 | 0 | 0 | 0 | 0 | 0 | 0 | 1.2 | 28.8 | 28.9 | 9.1 | 30.3 | 46.14 | 1.66 | 2.6 | 94 | 1.281 | 43.6 | 25 | 0.08 | 0.095 | 0.115 | [5 empty] | 0.1645833 | 0.062
69 | HK3-9 | 18 | 18.2 | 0 | 0 | 0 | 0 | 0 | 0 | 1.1 | 21.1 | 37.1 | 13.2 | 27.5 | 45.09 | 1.66 | 2.62 | 91 | 1.298 | 35.3 | 22.7 | 0.077 | 0.1 | 0.128 | [5 empty] | 0.2423611 | 0.05
70 | HK3-10 | 20 | 20.2 | 0 | 0 | 0 | 0 | 0 | 0 | 0.7 | 15.6 | 49.5 | 6.5 | 27.3 | 51.65 | 1.66 | 2.63 | 96 | 1.413 | 36.1 | 22.3 | 0.083 | 0.106 | 0.137 | [5 empty] | 0.2541667 | 0.055
71 | HK3-11 | 22 | 22.2 | 0 | 0 | 0 | 0 | 0 | 0 | 8.5 | 20.1 | 33.3 | 16.9 | 29 | 43.3 | 1.67 | 2.62 | 92 | 1.239 | 40.2 | 26.3 | 0.078 | 0.091 | 0.111 | [5 empty] | 0.1576389 | 0.061
72 | HK3-12 | 24 | 24.2 | 0 | 0 | 0 | 0 | 0 | 0 | 67.8 | 17.2 | 3.1 | 2.2 | 9.7 | 25.56 | 1.73 | 2.68 | 73 | 0.942 | NP | NP |  |  |  | 0.469 |  | 0.866 | 1.258 |  | 0.8979167 | 0.075
73 | HK3-13 | 26 | 26.2 | 0 | 0 | 0 | 0 | 0 | 0 | 70.2 | 14.8 | 7.9 | 3 | 4.1 | 30.84 | 1.88 | 2.67 | 96 | 0.854 | NP | NP |  |  |  | 0.478 |  | 0.875 | 1.294 |  | 0.925 | 0.066
74 | HK3-14 | 28 | 28.2 | 0 | 0 | 0 | 0 | 0 | 0 | 67.2 | 19.8 | 3.5 | 2.5 | 7 | 28.9 | 1.79 | 2.68 | 83 | 0.928 | NP | NP |  |  |  | 0.492 |  | 0.897 | 1.318 |  | 0.9347222 | 0.077
75 | HK3-15 | 30 | 30.2 | 0 | 0 | 0 | 0 | 0 | 0 | 72.1 | 16.7 | 3.8 | 3 | 4.5 | 32.26 | 1.77 | 2.67 | 87 | 0.993 | NP | NP |  |  |  | 0.485 |  | 0.857 | 1.282 |  | 0.9041667 | 0.3078
76 | HK3-16 | 32 | 32.2 | 0 | 0 | 0 | 0 | 0 | 0 | 82.4 | 6.9 | 3.6 | 2.8 | 4.3 | 32.2 | 1.74 | 2.68 | 84 | 1.03 | NP | NP |  |  |  | 0.49 |  | 0.884 | 1.323 |  | 0.9430556 | 0.066
77 | HK3-17 | 34 | 34.2 | 0 | 0 | 0 | 0 | 0 | 0 | 83.5 | 6.6 | 2.9 | 1.5 | 5.6 | 29.58 | 1.9 | 2.66 | 97 | 0.81 | NP | NP |  |  |  | 0.486 |  | 0.904 | 1.349 |  | 0.9631944 | 0.063
78 | HK3-18 | 36 | 36.2 | 0 | 0 | 0 | 0 | 0 | 0 | 85.9 | 5.2 | 2.5 | 1.4 | 5 | 30.83 | 1.86 | 2.68 | 93 | 0.887 | NP | NP |  |  |  | 0.485 |  | 0.857 | 1.313 |  | 0.9368056 | 0.057
79 | HK3-19 | 38 | 38.2 | 0 | 0 | 0 | 0 | 0 | 0 | 1.7 | 15.9 | 27.6 | 4.5 | 20.3 | 19.98 | 2.05 | 2.72 | 92 | 0.591 | 39 | 19.3 |  |  |  | 0.591 |  | 0.875 | 1.108 |  | 0.6048611 | 0.34
80 | HK3-20 | 40 | 40.2 | 0 | 0 | 0 | 0 | 0 | 0 | 2.7 | 17.1 | 21.4 | 7.8 | 51 | 19.87 | 2.03 | 2.72 | 89 | 0.609 | 38.7 | 18.3 |  |  |  | 0.644 |  | 0.912 | 1.148 |  | 0.5895833 | 0.396
81 | HK3-21 | 42 | 42.2 | 0 | 0 | 0 | 0 | 0 | 0 | 8.8 | 10.4 | 20.7 | 8.2 | 51.8 | 22.32 | 1.98 | 2.73 | 89 | 0.685 | 43.3 | 21 |  |  |  | 0.68 |  | 0.904 | 1.203 |  | 0.6118056 | 0.406
82 | HK3-22 | 44 | 44.2 | 0 | 0 | 0 | 0 | 0 | 0 | 3.3 | 7.6 | 26.7 | 4.8 | 57.7 | 25.54 | 2 | 2.72 | 98 | 0.711 | 41.9 | 22.8 |  |  |  | 0.642 |  | 0.875 | 1.13 |  | 0.5715278 | 0.394
83 | HK3-23 | 46 | 46.2 | 0 | 0 | 0 | 0 | 0 | 0 | 1.5 | 13 | 25.8 | 8.1 | 51.6 | 22.46 | 1.99 | 2.72 | 91 | 0.669 | 39.5 | 21.3 |  |  |  | 0.605 |  | 0.875 | 1.112 |  | 0.5916667 | 0.375
84 | HK3-24 | 48 | 48.2 | 0 | 0 | 0 | 0 | 0.7 | 68.3 | 12.4 | 4.2 | 5.5 | 2.1 | 6.9 | 18.84 | 1.97 | 2.67 | 83 | 0.608 | NP | NP |  |  |  | 0.496 |  | 0.948 | 1.356 |  | 0.9694444 | 0.073
85 | HK3-25 | 50 | 50.2 | 0 | 0 | 0 | 0 | 1.6 | 66.4 | 11.4 | 3.6 | 6.1 | 2.7 | 8.3 | 18.63 | 1.99 | 2.67 | 84 | 0.589 | NP | NP |  |  |  | 0.501 |  | 0.966 | 1.393 |  | 1.001389 | 0.062
86 | HK3-26 | 52 | 52.2 | 0 | 0 | 0 | 0 | 0.6 | 70.1 | 11.6 | 3.9 | 4.3 | 2.8 | 6.7 | 19.13 | 2.06 | 2.68 | 93 | 0.549 | NP | NP |  |  |  | 0.496 |  | 0.937 | 1.367 |  | 0.98125 | 0.062
87 | HK3-27 | 54 | 54.2 | 0 | 0 | 5.1 | 11.4 | 44.5 | 22.1 | 1.8 | 5.3 | 3.1 | 1.7 | 4.8 | 16.89 | 1.92 | 2.66 | 72 | 0.622 | NP | NP |  |  |  | 0.496 |  | 0.937 | 1.367 |  | 0.98125 | 0.062
88 | HK3-28 | 56 | 56.2 | 0 | 0 | 0 | 3.9 | 55.9 | 19.8 | 2.2 | 8.5 | 3 | 1.5 | 5.2 | 12.59 | 2.09 | 2.66 | 78 | 0.43 | NP | NP |  |  |  | 0.525 |  | 0.984 | 1.477 |  | 1.060417 | 0.044
89 | HK3-29 | 58 | 58.2 | 0 | 0 | 3.9 | 8.9 | 54.1 | 15.7 | 2.9 | 3.5 | 4 | 1.7 | 5.3 | 15.81 | 2.06 | 2.66 | 85 | 0.494 | NP | NP |  |  |  | 0.514 |  | 0.973 | 1.446 |  | 1.040972 | 0.046
90 | HK3-30 | 60 | 60.2 | 0 | 0 | 0 | 5.9 | 14.2 | 46.9 | 7.5 | 4 | 7.8 | 6.3 | 5.8 | 10.23 | 2.17 | 2.66 | 78 | 0.35 | NP | NP |  |  |  | 0.54 |  | 1.015 | 1.491 |  | 1.060417 | 0.064